## Table 1
Default registry values for MAGCIS with ISS on NEXSA and K-Alpha systems.
Mode |  |  | Electron Energy |  | Fil | Extractor | Condenser | Drift | Magnet | Focus | X Shift | Y Shift | Ratio | Sample Current |  |  | Mode Type | Specification | Aperture
|  |  | (eV) | (mA) | (eV) | (eV) | (eV) | (eV) | (A) | (eV) |  |  |  | (work) | (max) | (aim)
[00] | 300 | Low | 120 | 10 | 3 | -2000 | -25 | -3700 | (-1.6, -1.8) | -1000 | 0 | 0 | 0.4 | 0.4 | - | 0.4 | Monatomic | - | 1000um
[01] |  | High |  |  |  | -2000 | 50 | -3700 | (-1.6, -1.8) | -950 | 0 | 0 | 0.4 | 1.2 | - | 1.2 | Monatomic | - | 1000um
[02] | 500 | Low | 120 | 10 | 3 | -1700 | 0 | -3500 | (-1.6, -1.8) | -1450 | 0 | 0 | 0.4 | 0.51 | - | 0.5 | Monatomic | - | 1000um
[03] |  | High |  |  |  | -1700 | 150 | -3500 | (-1.6, -1.8) | -1100 | 0 | 0 | 0.5 | 1.56 | - | 1.5 | Monatomic | YES | 1000um
[04] | 1000 | Low | 120 | 10 | 3 | -2000 | 100 | -4000 | (-1.6, -1.8) | -320 | 0 | 0 | 0.4 | 0.92 | - | 0.9 | Monatomic | - | 500um
[05] |  | High |  |  |  | -2000 | 650 | -4000 | (-1.6, -1.8) | -200 | 0 | 0 | 0.4 | 2.72 | - | 2.7 | Monatomic | - | 500um
[06] | 2000 | Low | 120 | 10 | 3 | -1000 | 950 | -3000 | (-1.6, -1.8) | 680 | 0 | 0 | 0.4 | 0.92 | - | 0.9 | Monatomic | - | 500um
[07] |  | High |  |  |  | -1000 | 1600 | -3000 | (-1.6, -1.8) | 760 | 0 | 0 | 0.4 | 2.68 | - | 2.7 | Monatomic | - | 500um
[08] | 3000 | Low | 120 | 10 | 3 | 0 | 1800 | -2000 | (-1.6, -1.8) | 1560 | 0 | 0 | 0.4 | 0.93 | - | 0.9 | Monatomic | - | 500um
[09] |  | High |  |  |  | 0 | 2400 | -2000 | (-1.6, -1.8) | 1600 | 0 | 0 | 0.4 | 2.74 | - | 2.7 | Monatomic | - | 500um
[10] | 4000 | Low | 120 | 10 | 3 | 1000 | 2850 | -1000 | (-1.6, -1.8) | 2420 | 0 | 0 | 0.4 | 0.93 | - | 0.9 | Monatomic | - | 500um
[11] |  | High |  |  |  | 1000 | 3600 | -1000 | (-1.6, -1.8) | 2420 | 0 | 0 | 0.5 | 2.82 | - | 2.7 | Monatomic | YES | 500um
[12] | 1000 | Low | 120 | 10 | 3 | 344 | 824 | -2000 | (-1.6, -2) | 225 | 0 | 0 | 0.4 | 0.04 | - | 0.02 | ISS | - | 500um
[13] |  | High |  |  |  | 210 | 820 | -2000 | (-1.6, -2) | 225 | 0 | 0 | 0.4 | 0.05 | - | 0.05 | ISS | - | 1000um
[14] | 2000 | 75 | 120 | 10 | 3 | 1590 | 1365 | 0 | -1 | 1064 | 0 | 0 | 0.4 | 11.32 | - | 8 | Cluster | - | 1000um
[15] |  | 150 |  |  |  | 1650 | 1660 | 0 | -0.4 | 1120 | 0 | 0 | 0.4 | 15.15 | - | 10 | Cluster | - | 1000um
[16] |  | 300 |  |  |  | 1600 | 1380 | 0 | 0.4 | 1092 | 0 | 0 | 0.4 | 15.19 | - | 15 | Cluster | - | 1000um
[17] |  | 500 |  |  |  | 1610 | 1600 | 0 | 1.1 | 1132 | 0 | 0 | 0.4 | 20.65 | - | 20 | Cluster | - | 1000um
[18] |  | 1000 |  |  |  | 1580 | 1680 | 0 | 1.8 | 1144 | 0 | 0 | 0.4 | 20.9 | - | 20 | Cluster | - | 1000um
[19] |  | 2000 |  |  |  | 1660 | 1890 | 1000 | 1.8 | 1130 | 0 | 0 | 0.4 | 7.11 | - | 7 | Cluster | - | 500um
[20] | 4000 | 75 | 120 | 10 | 3 | 3530 | 3620 | 2000 | -1 | 2680 | 0 | 0 | 0.4 | 10.36 | - | 10 | Cluster | - | 1000um
[21] |  | 150 |  |  |  | 3750 | 3520 | 2000 | -0.4 | 2784 | 0 | 0 | 0.4 | 15.44 | - | 10 | Cluster | - | 1000um
[22] |  | 300 |  |  |  | 3800 | 3640 | 2000 | 0.4 | 2824 | 0 | 0 | 0.4 | 15.09 | - | 15 | Cluster | - | 700um
[23] |  | 500 |  |  |  | 3510 | 3600 | 2000 | 1.1 | 2744 | 0 | 0 | 0.4 | 21.05 | - | 20 | Cluster | - | 700um
[24] |  | 1000 |  |  |  | 3580 | 3700 | 2000 | 1.8 | 2792 | 0 | 0 | 0.4 | 21.4 | - | 20 | Cluster | - | 700um
[25] |  | 2000 |  |  |  | 3640 | 3880 | 3000 | 1.8 | 2976 | 0 | 0 | 0.5 | 7.21 | - | 7 | Cluster | YES | 700um
[26] | 6000 | 75 | 120 | 10 | 3 | 5500 | 5700 | 4000 | -1 | 4284 | 0 | 0 | 0.4 | 10.09 | - | 10 | Cluster | - | 1000um
[27] |  | 150 |  |  |  | 5610 | 5365 | 4000 | -0.4 | 4332 | 0 | 0 | 0.4 | 13.47 | - | 10 | Cluster | - | 700um
[28] |  | 300 |  |  |  | 5500 | 5380 | 4000 | 0.4 | 4320 | 0 | 0 | 0.4 | 15.82 | - | 15 | Cluster | - | 700um
[29] |  | 500 |  |  |  | 5610 | 5560 | 4000 | 1.1 | 4344 | 0 | 0 | 0.4 | 20.4 | - | 20 | Cluster | - | 700um
[30] |  | 1000 |  |  |  | 5590 | 5800 | 4000 | 1.8 | 4380 | 0 | 0 | 0.4 | 20.35 | - | 20 | Cluster | - | 700um
[31] |  | 2000 |  |  |  | 5660 | 5850 | 5000 | 1.8 | 4488 | 0 | 0 | 0.4 | 10.87 | - | 10 | Cluster | - | 500um
[32] | 8000 | 75 | 120 | 10 | 3 | 7550 | 7560 | 6000 | -1 | 5680 | 0 | 0 | 0.4 | 12.03 | - | 10 | Cluster | - | 700um
[33] |  | 150 |  |  |  | 7550 | 7480 | 6000 | -0.4 | 5744 | 0 | 0 | 0.4 | 15.24 | - | 10 | Cluster | - | 700um
[34] |  | 300 |  |  |  | 7560 | 7525 | 6000 | 0.4 | 5840 | 0 | 0 | 0.4 | 15.87 | - | 15 | Cluster | - | 700um
[35] |  | 500 |  |  |  | 7520 | 7475 | 6000 | 1.1 | 5856 | 0 | 0 | 0.4 | 21.42 | - | 20 | Cluster | - | 700um
[36] |  | 1000 |  |  |  | 7400 | 7520 | 6000 | 1.8 | 5904 | 0 | 0 | 0.4 | 20.33 | - | 20 | Cluster | - | 700um
[37] |  | 2000 |  |  |  | 7750 | 7800 | 7000 | 1.8 | 5900 | 0 | 0 | 0.5 | 10.14 | - | 10 | Cluster | YES | 700um