## Table 1
Default registry values for EX06 on Escalab systems.
Mode |  |  | Electron Energy |  | Fil | Extractor | Condenser | Drift | Magnet | Focus | X Shift | Y Shift | Ratio | Sample Current |  |  | Mode Type | Specification | Aperture
|  |  | (eV) | (mA) | (eV) | (eV) | (eV) | (eV) | (A) | (eV) |  |  |  | (work) | (max) | (aim)
[00] | 200 | Low | 120 | 10 | 3 | 0 | 0 | 1700 | 0 | -300 | 0 | 0 | 0.4 | 0.5 | - | 0.5 | Monatomic | - | 1500um
[01] |  | Med |  |  |  | 0 | 0 | 1700 | 0 | -300 | 0 | 0 | 0.4 | 0.5 | - | 0.5 | Monatomic | - | 750um
[02] |  | High |  |  |  | 0 | 30 | 1800 | 0 | -360 | 0 | 0 | 0.5 | 1 | - | 1 | Monatomic | YES | 1250um
[03] | 500 | Low | 120 | 10 | 3 | 0 | 275 | 1200 | 0 | 125 | 0 | 0 | 0.4 | 1 | - | 1 | Monatomic | - | 1500um
[04] |  | Med |  |  |  | 0 | 325 | 1300 | 0 | 100 | 0 | 0 | 0.4 | 1.3 | - | 1.3 | Monatomic | - | 750um
[05] |  | High |  |  |  | 0 | 290 | 2200 | 0 | -100 | 0 | 0 | 0.4 | 1.7 | - | 1.7 | Monatomic | - | 1000um
[06] | 1000 | Low | 120 | 10 | 3 | 0 | 700 | 1400 | 0 | 450 | 0 | 0 | 0.4 | 1.3 | - | 1.3 | Monatomic | - | 1000um
[07] |  | Med |  |  |  | 0 | 750 | 1900 | 0 | 360 | 0 | 0 | 0.4 | 2 | - | 2 | Monatomic | - | 600um
[08] |  | High |  |  |  | 0 | 780 | 2400 | 0 | 250 | 0 | 0 | 0.4 | 2.7 | - | 2.7 | Monatomic | - | 750um
[09] | 2000 | Low | 120 | 10 | 3 | 0 | 1700 | 900 | 0 | 1250 | 0 | 0 | 0.4 | 1.3 | - | 1.3 | Monatomic | - | 750um
[10] |  | Med |  |  |  | 0 | 1750 | 1400 | 0 | 1150 | 0 | 0 | 0.4 | 2 | - | 2 | Monatomic | - | 500um
[11] |  | High |  |  |  | 0 | 1800 | 2100 | 0 | 1000 | 0 | 0 | 0.4 | 3.3 | - | 3.3 | Monatomic | - | 600um
[12] | 3000 | Low | 120 | 10 | 3 | 0 | 2750 | 200 | 0 | 2100 | 0 | 0 | 0.4 | 1.3 | - | 1.3 | Monatomic | - | 600um
[13] |  | Med |  |  |  | 0 | 2750 | 1100 | 0 | 1930 | 0 | 0 | 0.4 | 2 | - | 2 | Monatomic | - | 400um
[14] |  | High |  |  |  | 0 | 2750 | 2200 | 0 | 1540 | 0 | 0 | 0.5 | 3.7 | - | 3.7 | Monatomic | YES | 500um
[15] | 4000 | Low | 120 | 10 | 3 | 0 | 2750 | 200 | 0 | 2100 | 0 | 0 | 0.4 | 1 | - | 1 | Monatomic | - | 500um
[16] |  | Med |  |  |  | 0 | 2750 | 1100 | 0 | 1930 | 0 | 0 | 0.4 | 2 | - | 2 | Monatomic | - | 400um
[17] |  | High |  |  |  | 0 | 2750 | 2200 | 0 | 1540 | 0 | 0 | 0.4 | 3 | - | 3 | Monatomic | - | 500um